## Página1
Sample | Colour | C | Na | Mg | Al | Si | P | S | Cl | K | Ca | Ti | Mn | Fe | O
TWTIA001‐IAI485 | Black | 2021-02-07 | 0.5 | 0.6 | 2021-06-03 | 2021-01-18 | 0.5 | 0.3 | 0.3 | 2021-03-02 | 2021-07-01 | 0.2 | 2021-02-02 | 2021-03-12 | 50.1
| Red | 2021-03-05 | 2021-01-01 | 0.9 | 2021-03-06 | 21 | 0.7 | 0.4 | 0.5 | 2021-02-04 | 2021-07-01 | 0.5 | 0 | 2021-03-07 | 50.1
| White | 2021-06-07 | 0.5 | 0.7 | 2021-02-06 | 2021-09-20 | 0.7 | 0.3 | 0.5 | 2021-07-03 | 2.0 | 0.4 | 0 | 2021-05-02 | 54.1
| Orange | 2021-09-05 | 0.5 | 0.7 | 2021-03-06 | 2021-04-22 | 0.5 | 0.4 | 0.5 | 2021-04-03 | 2021-08-01 | 0.3 | 0 | 2021-01-05 | 51.8
| Matrix | 2021-07-08 | 0.9 | 2021-01-01 | 2021-09-07 | 2021-05-19 | 0.1 | 0 | 0 | 2021-02-02 | 0.7 | 0.4 | 0 | 2021-02-03 | 55.4
TWTIA003‐IAI487 | Black | 2021-04-07 | 0.7 | 2021-04-01 | 2021-03-05 | 2021-06-14 | 0.5 | 1.0 | 0.2 | 2021-06-03 | 2021-03-02 | 0.3 | 2021-05-01 | 2021-03-11 | 49.9
| Red | 2021-07-07 | 1.0 | 1.0 | 2021-04-05 | 2021-07-16 | 2021-01-01 | 1.0 | 0.1 | 2021-03-04 | 2021-08-03 | 0.4 | 0 | 2021-02-05 | 52.4
| White | 2021-08-06 | 0.8 | 2021-01-01 | 2021-03-08 | 2021-01-18 | 0.8 | 1.0 | 0.1 | 2021-04-04 | 2021-03-03 | 0.4 | 0.1 | 2021-04-02 | 52.7
| Matrix | 2021-04-07 | 2021-01-01 | 1.0 | 7.0 | 2021-01-21 | 0 | 0 | 0 | 2021-06-02 | 2021-02-01 | 0.4 | 0 | 2021-07-04 | 53.6
TWPRT001‐IAI488 | Black | 2021-05-06 | 0.3 | 0.7 | 2021-08-06 | 2021-04-15 | 0.8 | 0.3 | 0 | 2021-06-02 | 2021-05-01 | 0.4 | 2021-03-01 | 2021-08-14 | 48.9
| Red | 2021-08-06 | 0.3 | 0.8 | 2021-02-07 | 2021-07-18 | 0.4 | 0.2 | 0 | 3.0 | 2021-01-01 | 0.4 | 0 | 2021-08-09 | 51.3
| White | 2021-02-06 | 0.3 | 0.7 | 2021-04-09 | 2021-03-21 | 0.3 | 0.2 | 0 | 4.0 | 0.9 | 0.4 | 0 | 2021-06-03 | 52.8
| Orange | 2021-07-05 | 0.2 | 0.5 | 2021-09-08 | 20 | 0.4 | 0.4 | 0 | 2021-04-03 | 2021-01-01 | 0.4 | 0 | 8 | 51.0
| Matrix | 2021-04-06 | 0.4 | 0.8 | 2021-02-08 | 2021-03-20 | 2021-08-01 | 0 | 0 | 2021-03-02 | 2021-05-01 | 0.5 | 0 | 2021-06-04 | 53.2
TWPRT00286‐IAI490 | Black | 2021-04-07 | 0.5 | 0.9 | 2021-03-08 | 2021-03-21 | 0 | 0 | 0 | 2021-05-02 | 0.8 | 0.4 | 0 | 2021-07-03 | 54.2
| Red | 2021-05-07 | 0.5 | 0.9 | 2021-01-09 | 2021-03-20 | 0.1 | 0 | 0 | 2021-05-02 | 0.7 | 0.3 | 0 | 2021-09-03 | 54.2
TWTIR001a‐IAI492 | Black | 2021-05-07 | 0.6 | 0.9 | 2021-09-05 | 2021-04-15 | 0.2 | 2021-05-02 | 0.1 | 4.0 | 2021-05-03 | 0.3 | 2021-07-02 | 2021-05-04 | 52.1
| Matrix | 2021-01-04 | 0.4 | 2021-02-01 | 2021-05-09 | 2021-06-24 | 0 | 0 | 0 | 3.0 | 2021-04-01 | 0.4 | 0 | 2021-05-04 | 51.0
TWTIR001b‐IAI493 | Black | 2021-05-08 | 0.8 | 0.7 | 2021-04-04 | 2021-03-13 | 0.3 | 0.2 | 0 | 2021-06-02 | 2021-04-01 | 0.3 | 2021-02-03 | 2021-07-14 | 49.7
| Blanco | 2021-02-08 | 0.9 | 2021-07-01 | 2021-02-06 | 19.0 | 0.3 | 0.2 | 0 | 2021-03-05 | 2021-04-01 | 0.3 | 0 | 3.0 | 53.7
| Matrix | 2021-05-05 | 1.0 | 2021-03-01 | 2021-01-08 | 2021-08-23 | 0 | 0 | 0 | 2021-07-02 | 0.8 | 0.4 | 0 | 4.0 | 52.4
TWAZ141‐IAI495 | Black | 2021-04-06 | 2021-01-01 | 0.9 | 2021-04-05 | 2021-05-16 | 0.1 | 2021-08-02 | 0.4 | 2021-09-01 | 2021-06-04 | 0.2 | 0.8 | 2021-08-07 | 50.7
| Red | 7.0 | 2021-01-01 | 2021-01-01 | 2021-01-06 | 2021-02-15 | 0 | 2021-03-01 | 0.4 | 2021-07-01 | 2021-04-03 | 0.3 | 0.7 | 2021-07-10 | 49.8
| White | 2021-05-05 | 2021-03-01 | 2021-02-01 | 2021-02-07 | 2021-09-18 | 0 | 2021-07-02 | 0.7 | 2021-09-02 | 2021-02-04 | 0.4 | 0 | 2021-08-03 | 51.3
| Orange | 2021-09-03 | 2021-02-01 | 0.9 | 2021-04-05 | 2021-08-16 | 0 | 2021-08-05 | 0.6 | 2021-01-02 | 2021-04-07 | 0.2 | 0.4 | 2021-01-06 | 49.3
| Matrix | 2021-06-07 | 0.9 | 1.0 | 2021-06-07 | 20.0 | 0 | 0.3 | 0.3 | 2021-07-02 | 2021-04-01 | 0.3 | 0 | 2021-03-04 | 53.8